## Table A.1.
Volcanostratigraphic Terms | Basalt (Type) | Statistics | ρr (kg/m3) | ρb (kg/m3) | p (%) | po (%) | Ab (%) | C ((g/m2)/s0.5) | γd (kN/m3) | σc (MPa)
CVS | Massive | Nº | 39 | 39 | 39 | 39 | 33 | 21 | 39 | 39
CVS | (Very low – low porous) | Mean | 3065 | 2955 | 4.0 | 0.8 | 0.4 | 0.4 | 28.8 | 214.3
CVS |  | SD | 56 | 50 | 2.6 | 0.9 | 0.3 | 0.3 | 0.5 | 54.2
CVS |  | Min. | 2973 | 2805 | 0.9 | 0.0 | 0.0 | 0.1 | 27.2 | 103.0
CVS |  | Max. | 3167 | 3007 | 9.4 | 2.6 | 0.8 | 1.2 | 29.6 | 322.4
CVS | Vesicular | Nº | 7 | 7 | 7 | 7 |  | 7 | 7
CVS | (Medium porous) | Mean | 3146 | 2383 | 24.2 | 5.0 |  | 2.1 | 22.3
CVS |  | SD | 27 | 121 | 4.2 | 1.1 |  | 0.5 | 1.4
CVS |  | Min. | 3100 | 2175 | 20.1 | 4.1 |  | 1.7 | 20.0
CVS |  | Max. | 3174 | 2491 | 31.4 | 7.1 |  | 3.1 | 23.5
CVM | Altered | Nº | 10 | 10 | 10 | 10 | 10 |  | 10 | 10
CVM | (Medium – high porous) | Mean | 2971 | 2580 | 12.6 | 10.0 | 4.2 |  | 25.3 | 109.9
CVM |  | SD | 77 | 248 | 7.2 | 6.9 | 3.0 |  | 2.4 | 52.5
CVM |  | Min. | 2893 | 2220 | 4.1 | 1.8 | 0.8 |  | 21.8 | 55.6
CVM |  | Max. | 3162 | 2893 | 23.4 | 20.4 | 9.0 |  | 28.4 | 212.5